## ورقة1
Deposit type | Co | Ni | Cu | Zn | As | Se | Ag | Sb | Te | Au | Pb | Bi
IOA | 18100 |  | 6.65 | 100 | 1.1 |  |  |  | 0.33 | 0.19
IOA | 14700 |  | 8.72 | 100 | 1.8 |  | b.d |  | 0.55 | 0.23
IOA | 730 |  | 2930 | 9030 | 10 | 290 | 1.2 | 8.18 | 420 | 0.17 | 663
IOCG | 14000 | 2.4 | 0.48 | 1.4 | 14 | 68.47 | bdl | bdl | 0.1985159 | 0.013 | 0.019 | 0.01
Skarn Cu-(Fe) | 1.69 | 1.26 | 7.05 | - | 15.3 | 0.77 | 3.23 | 0.18 | - | 0.05 | 13.83 | 5.15
Orogenic Au | 36.56254 | 47.12529 | 42.06769 | b.d.l. | 105.2293 | 1.485378 | 11.59495 | b.d.l. | 11.32073 | 1.055383 | 53.10102 | b.d.l.
VMS | 306 | 72.3 | 171 | 1461 | 1511 | 5.57 | 11.8 | 112 | BDL | 0.18 | 1695 | 45.2
VMS | 667.2 | 539.1 | 3996 | 5278 | 1512 | 76.75 | 250.1 | 93.39 | 225.8 | 1.877 | 396.9 | 142
VMS | 2.9 | 29.6 | 644.6 | 8 | 1214.4 | 91.2 | 44 | 25 | 0.4 | <0.06 | 1266.1 | 42.3
SEDEX | 54.38 | 2262.31 | 3590.35 | 31.76 | 1371.6 | 12.67 | 28.85 | 250.88 |  |  | 2373.36 | <LOD